## ConFig
Vendor# | Base Code | COA Characteristic | COA UNIT | COA Specification | SAP Group | SAP Group Counter | SAP Characteristic | SAP accepted result | SAP rejected result | Material | Material Description
102121 | 01_932151 | MEHQ | ppm | 750 - 850 | WT005347 | 1 | 4-Methoxyphenol |  |  | 932152 | AGEFLEX FA1 750 DRUM 181KG
102121 | 01_932151 | MATERIAL DESCRIPTION |  | CLEAR LIQUID | WT005347 | 1 | Appearance | Pass | Fail | 932152 | AGEFLEX FA1 750 DRUM 181KG
102121 | 01_932151 | MONOMER ASSAY (ADAM) | % | >= 99.5 | WT005347 | 1 | Assay, as Monomer |  |  | 932152 | AGEFLEX FA1 750 DRUM 181KG
102121 | 01_932151 | COLOR | apha | 0 - 50 | WT005347 | 1 | Color (APHA) |  |  | 932152 | AGEFLEX FA1 750 DRUM 181KG
102121 | 01_932151 | Dimethylethanolamine | % | <= 0.50 | WT005347 | 1 | Dimethylethanolamine (DMEA) |  |  | 932152 | AGEFLEX FA1 750 DRUM 181KG
102121 | 01_932151 | Methyl acrylate | %rde | <= 0.50 | WT005347 | 1 | Methacrylate |  |  | 932152 | AGEFLEX FA1 750 DRUM 181KG
102121 | 01_932151 | POLYMER CONTENT | pass/fail | pass | WT005347 | 1 | Polymer Test | Pass | Fail | 932152 | AGEFLEX FA1 750 DRUM 181KG
102121 | 01_932151 | WATER CONTENT | ppm | 0 - 1000 | WT005347 | 1 | Water |  |  | 932152 | AGEFLEX FA1 750 DRUM 181KG
102121 | 01_931766 | MATERIAL DESCRIPTION |  | CLEAR AND COLORLESS TO YELLOW LIQUID | WT005283 | 1 | Appearance | Pass | Fail | 931766 | AGEFLEX MDADMAC BULK
102121 | 01_931766 | COLOR | apha | <= 100 | WT005283 | 1 | Color (APHA) |  |  | 931766 | AGEFLEX MDADMAC BULK
102121 | 01_931766 | DADMAC CONCENTRATION | % | 63.0 - 67.0 | WT005283 | 1 | DADMAC, Residual |  |  | 931766 | AGEFLEX MDADMAC BULK
102121 | 01_931766 | pH on solution |  | 7.0 - 9.0 | WT005283 | 1 | pH |  |  | 931766 | AGEFLEX MDADMAC BULK
102121 | 01_931766 | NACL | % | <= 2.0 | WT005283 | 1 | Sodium Chloride (NaCl) |  |  | 931766 | AGEFLEX MDADMAC BULK
102121 | 01_932175 | MATERIAL DESCRIPTION |  | CLEAR TO YELLOW LIQUID | WT005352 | 1 | Appearance | Pass | Fail | 933140 | CATIOFAST 160 IBC 1100KG
102121 | 01_932175 | * Epichlorhydrin | ppm | <= 10 | WT005352 | 1 | Epichlorohydrin |  |  | 933140 | CATIOFAST 160 IBC 1100KG
102121 | 01_932175 | pH on solution |  | 5.0 - 7.0 | WT005352 | 1 | pH |  |  | 933140 | CATIOFAST 160 IBC 1100KG
102121 | 01_932175 | NON VOLATILE SOLIDS | % | 49.0 - 51.0 | WT005352 | 1 | Total Solids |  |  | 933140 | CATIOFAST 160 IBC 1100KG
102121 | 01_932175 | BROOKFIELD VISCOSITY | cps | 4000 - 7500 | WT005352 | 1 | Viscosity, 25C |  |  | 933140 | CATIOFAST 160 IBC 1100KG
102121 | 01_932187 | MATERIAL DESCRIPTION |  | CLEAR TO YELLOW LIQUID | WT005354 | 1 | Appearance | Pass | Fail | 932187 | MAGNAFLOC LT-7990 BULK
102121 | 01_932187 | * Epichlorhydrin | ppm | <= 10 | WT005354 | 1 | Epichlorohydrin |  |  | 932187 | MAGNAFLOC LT-7990 BULK
102121 | 01_932187 | pH on solution |  | 5.0 - 7.0 | WT005354 | 1 | pH |  |  | 932187 | MAGNAFLOC LT-7990 BULK
102121 | 01_932187 | NON VOLATILE SOLIDS | % | 49.0 - 51.0 | WT005354 | 1 | Total Solids |  |  | 932187 | MAGNAFLOC LT-7990 BULK
102121 | 01_932187 | BROOKFIELD VISCOSITY | cpss | 600 - 900 | WT005354 | 1 | Viscosity, 25C |  |  | 932187 | MAGNAFLOC LT-7990 BULK
102121 | 01_932995 | MATERIAL DESCRIPTION |  | CLEAR TO PALE YELLOW LIQUID | WT005445 | 1 | Appearance | Pass | Fail | 932995 | MAGNAFLOC LT7992 BULK
102121 | 01_932995 | RESIDUAL DADMAC (on dry basis) | % | <= 0.50 | WT005445 | 1 | DADMAC, Residual |  |  | 932995 | MAGNAFLOC LT7992 BULK
102121 | 01_932995 | pH on solution |  | 5.0 - 8.0 | WT005445 | 1 | pH |  |  | 932995 | MAGNAFLOC LT7992 BULK
102121 | 01_932995 | NON VOLATILE SOLIDS | % | 19.0 - 21.0 | WT005445 | 1 | Total Solids |  |  | 932995 | MAGNAFLOC LT7992 BULK
102121 | 01_932995 | BROOKFIELD VISCOSITY | cps | 1800 - 3000 | WT005445 | 1 | Viscosity, 25C |  |  | 932995 | MAGNAFLOC LT7992 BULK
102121 | 01_933757 | RESIDUAL ACRYLAMIDE | ppm | 0 - 999 | WT005536 | 1 | Acrylamide, Residual |  |  | 933757 | SEDIPUR CF 105
102121 | 01_933757 | APPEARANCE OF SOLUTION |  | slightly hazy solution | WT005536 | 1 | Appearance (Soln) | Pass | Fail | 933757 | SEDIPUR CF 105
102121 | 01_933757 | CATIONICITY | meq/g | 0.40 - 0.76 | WT005536 | 1 | Charge Density |  |  | 933757 | SEDIPUR CF 105
102121 | 01_933757 | INSOLUBLES | % | 0.00 -2.00 | WT005536 | 1 | Insoluble (0.5%, >200 um) |  |  | 933757 | SEDIPUR CF 105
102121 | 01_933757 | PARTICLE SIZE < 150 μm | μm | <=6.0 | WT005536 | 1 | Particle Size <150 um |  |  | 933757 | SEDIPUR CF 105
102121 | 01_933757 | PARTICLE SIZE < 63 μm | μm | <=3.0 | WT005536 | 1 | Particle Size <63 um |  |  | 933757 | SEDIPUR CF 105
102121 | 01_933757 | PARTICLE SIZE > 1.7 mm | mm | <=1.0 | WT005536 | 1 | Particle Size >1.7 mm |  |  | 933757 | SEDIPUR CF 105
102121 | 01_933757 | 0.5% SOLUTION pH |  | 2.5 - 4.5 | WT005536 | 1 | pH (0.5% Emulsion Polymer) |  |  | 933757 | SEDIPUR CF 105
102121 | 01_933757 | TOTAL SOLID CONTENT | % | 90.0 -100.0 | WT005536 | 1 | Total Solids |  |  | 933757 | SEDIPUR CF 105
102121 | 01_933757 | UL BROOKFIELD VISCOSITY | cps | 4.00 - 4.60 | WT005536 | 1 | Viscosity, UL, 23C |  |  | 933757 | SEDIPUR CF 105
102121 | 01_931842 | 3-monochloropropane-1,2-diol | ppm | <= 40 | WT005297 | 1 | 3-Chloropropanediol (CPD)
102121 | 01_931842 | MATERIAL DESCRIPTION |  | COLORLESS TO YELLOW LIQUID | WT005297 | 1 | Appearance | Pass | Fail
102121 | 01_931842 | Epichlorhydrin | ppm | <= 1.0 | WT005297 | 1 | Epichlorohydrin
102121 | 01_931842 | pH on solution |  | 5.0 - 7.0 | WT005297 | 1 | pH
102121 | 01_931842 | NON VOLATILE SOLIDS | % | 49.0 - 51.0 | WT005297 | 1 | Total Solids
102121 | 01_931842 | LVT BROOKFIELD VISCOSITY (LV2, 30 rpm) | cP | 600 - 900 | WT005297 | 1 | Viscosity, 25C
102121 | 01_931450 | 3-monochloropropane-1,2-diol | ppm | <= 20 | WT005244 | 1 | 3-Chloropropanediol (CPD)
102121 | 01_931450 | MATERIAL DESCRIPTION |  | COLORLESS TO YELLOW LIQUID | WT005244 | 1 | Appearance | Pass | Fail
102121 | 01_931450 | Epichlorhydrin | ppm | <= 10,0 | WT005244 | 1 | Epichlorohydrin
102121 | 01_931450 | pH on solution |  | 4,5 - 6,5 | WT005244 | 1 | pH
102121 | 01_931450 | NON VOLATILE SOLIDS | % | 47,0 - 53,0 | WT005244 | 1 | Total Solids
102121 | 01_931450 | LVT BROOKFIELD VISCOSITY (LV2, 30 rpm) | cP | 350 – 652 | WT005244 | 1 | Viscosity, 25C
102121 | 01_931450 | LVT BROOKFIELD VISCOSITY (LV2, 30 rpm) | cP | 350 - 650 | WT005244 | 1 | Viscosity, 25C
102121 | 01_930825 | RESIDUAL ACRYLAMIDE | ppm | 0 - 699 | WT005123 | 1 | Acrylamide, Residual
102121 | 01_930825 | SOLUTION APPEARANCE |  | slightly hazy solution | WT005123 | 1 | Appearance (Soln) | Pass | Fail
102121 | 01_930825 | INSOLUBLE | % | 0,00 - 2,00 | WT005123 | 1 | Insoluble (0.5%, >200 um)
102121 | 01_930825 | DRY CONTENT | % | 90,0 - 100,0 | WT005123 | 1 | Total Solids
102121 | 01_930825 | UL VISCOSITY | cP | 4,00 - 4,60 | WT005123 | 1 | Viscosity, UL, 23C
102121 | 01_930557 | RESIDUAL ACRYLAMIDE | ppm | 0 - 199 | WT005083 | 1 | Acrylamide, Residual
102121 | 01_930557 | APPEARANCE OF SOLUTION |  | slightly hazy solution | WT005083 | 1 | Appearance (Soln) | Pass | Fail
102121 | 01_930557 | INSOLUBLES | % | 0,00 - 3,50 | WT005083 | 1 | Insoluble (0.5%, >200 um)
102121 | 01_930557 | TOTAL SOLID CONTENT | % | 87,0 - 100,0 | WT005083 | 1 | Total Solids
102121 | 01_930557 | UL BROOKFIELD VISCOSITY | cP | 5.60 - 6.30 | WT005083 | 1 | Viscosity, UL, 23C
102121 | 01_640009 | RESIDUAL ACRYLAMIDE (on active) | ppm | 0 - 699 | WT001474 | 1 | Acrylamide, Residual
102121 | 01_640009 | MATERIAL DESCRIPTION |  | COLORLESS TO YELLOW LIQUID | WT001474 | 1 | Appearance | Pass | Fail
102121 | 01_640009 | pH on solution |  | 7,0 - 7,5 | WT001474 | 1 | pH
102121 | 01_640009 | NON VOLATILE SOLIDS | % | 13,5 - 16,5 | WT001474 | 1 | Total Solids
102121 | 01_640009 | LVT BROOKFIELD VISCOSITY (LV2, 6 rpm) | cP | 2000 - 3000 | WT001474 | 1 | Viscosity, 23C
102121 | 01_934916 | MATERIAL DESCRIPTION |  | WHITE TO OFF-WHITE FREE FLOWING POWDER | WT005797 | 1 | Appearance | Pass | Fail
102121 | 01_934916 | INSOLUBLES | pts | 0 - 15 | WT005797 | 1 | Solubility, Small Scale (1%)
102121 | 01_931312 | pH on solution |  | 8,0 - 9,0 | WT005230 | 1 | pH
102121 | 01_931312 | NON VOLATILE SOLIDS CALCULATION | % | 10,0 - 12,0 | WT005230 | 1 | Total Solids
102121 | 01_931312 | BROOKFIELD VISCOSITY - 20°C - RV3, 20 RP | cP | 700 - 4500 | WT005230 | 1 | Viscosity, 20C
102121 | 01_932165 | MATERIAL DESCRIPTION |  | Clear liquid | WT005350 | 1 | Appearance | Pass | Fail
102121 | 01_932165 | RESIDUAL DADMAC (on solids basis) | % | <= 0.50 | WT005350 | 1 | DADMAC, Residual
102121 | 01_932165 | pH on solution |  | 5.0 - 8.0 | WT005350 | 1 | pH
102121 | 01_932165 | NON VOLATILE SOLIDS | % | 19.0 - 21.0 | WT005350 | 1 | Total Solids
102121 | 01_932165 | BROOKFIELD VISCOSITY (LV2, 30 rpm) | cps | 600 - 900 | WT005350 | 1 | Viscosity, 25C
102121 | 01_932990 | MATERIAL DESCRIPTION |  | Clear liquid | WT005444 | 1 | Appearance | Pass | Fail
102121 | 01_932990 | RESIDUAL DADMAC (on solids basis) | % | <= 0.50 | WT005444 | 1 | DADMAC, Residual
102121 | 01_932990 | pH on solution |  | 5.0 - 8.0 | WT005444 | 1 | pH
102121 | 01_932990 | NON VOLATILE SOLIDS | % | 34.0 - 36.0 | WT005444 | 1 | Total Solids
102121 | 01_932990 | BROOKFIELD VISCOSITY | cps | 100 - 200 | WT005444 | 1 | Viscosity, 25C
102121 | 01_933420 | 3-monochloropropane-1,2-diol | ppm | <= 100 | WT005499 | 1 | 3-Chloropropanediol (CPD)
102121 | 01_933420 | MATERIAL DESCRIPTION |  | CLEAR TO YELLOW LIQUID | WT005499 | 1 | Appearance | Pass | Fail
102121 | 01_933420 | Epichlorhydrin | ppm | <= 10 | WT005499 | 1 | Epichlorohydrin
102121 | 01_933420 | pH on solution |  | 5.0 - 7.0 | WT005499 | 1 | pH
102121 | 01_933420 | NON VOLATILE SOLIDS | % | 49.0 - 51.0 | WT005499 | 1 | Total Solids
102121 | 01_933420 | BROOKFIELD VISCOSITY | cps | 200 - 350 | WT005499 | 1 | Viscosity, 25C
102121 | 01_932977 | MATERIAL DESCRIPTION |  | Clear liquid | WT005442 | 1 | Appearance | Pass | Fail
102121 | 01_932977 | RESIDUAL DADMAC (on dry basis) | % | <= 0.50 | WT005442 | 1 | DADMAC, Residual
102121 | 01_932977 | pH on solution |  | 5.0 - 8.0 | WT005442 | 1 | pH
102121 | 01_932977 | NON VOLATILE SOLIDS | % | 39.0 - 41.0 | WT005442 | 1 | Total Solids
102121 | 01_932977 | BROOKFIELD VISCOSITY (LV3, 6 rpm) | cps | 8000 - 13000 | WT005442 | 1 | Viscosity, 25C
102121 | 01_931899 | MATERIAL DESCRIPTION |  | Clear liquid | WT005307 | 1 | Appearance | Pass | Fail
102121 | 01_931899 | RESIDUAL DADMAC | % | <= 0.50 | WT005307 | 1 | DADMAC, Residual
102121 | 01_931899 | pH on solution |  | 5.0 - 8.0 | WT005307 | 1 | pH
102121 | 01_931899 | NON VOLATILE SOLIDS | % | 35.0 - 37.0 | WT005307 | 1 | Total Solids
102121 | 01_931899 | BROOKFIELD VISCOSITY (LV3, 6 rpm) | cps | 10000 - 20000 | WT005307 | 1 | Viscosity, 25C
102121 | 01_933193 | MATERIAL DESCRIPTION |  | Clear liquid | WT005463 | 1 | Appearance | Pass | Fail
102121 | 01_933193 | RESIDUAL DADMAC | % | <= 0.50 | WT005463 | 1 | DADMAC, Residual
102121 | 01_933193 | pH on solution |  | 5.0 - 7.0 | WT005463 | 1 | pH
102121 | 01_933193 | NON VOLATILE SOLIDS | % | 40.0 - 43.0 | WT005463 | 1 | Total Solids
102121 | 01_933193 | BROOKFIELD VISCOSITY (LV3, 30 rpm) | cps | 700 - 1400 | WT005463 | 1 | Viscosity, 25C
102121 | 01_932170 | MATERIAL DESCRIPTION |  | Clear liquid | WT005351 | 1 | Appearance | Pass | Fail
102121 | 01_932170 | RESIDUAL DADMAC (on solids basis) | % | <= 0.50 | WT005351 | 1 | DADMAC, Residual
102121 | 01_932170 | pH on solution |  | 5.0 - 7.0 | WT005351 | 1 | pH
102121 | 01_932170 | NON VOLATILE SOLIDS | % | 39.0 - 41.0 | WT005351 | 1 | Total Solids
102121 | 01_932170 | BROOKFIELD VISCOSITY (LV3, 30 rpm) | cps | 1000 - 3000 | WT005351 | 1 | Viscosity, 25C
102121 | 01_932833 | MEHQ | ppm | 550 - 650 | WT005417 | 1 | 4-Methoxyphenol
102121 | 01_932833 | ACRYLIC ACID | ppm | <= 1500 | WT005417 | 1 | Acrylic Acid
102121 | 01_932833 | MATERIAL DESCRIPTION |  | CLEAR LIQUID | WT005417 | 1 | Appearance | Pass | Fail
102121 | 01_932833 | APHA COLOR | apha | <= 100 | WT005417 | 1 | Color (APHA)
102121 | 01_932833 | 10% pH - 25°C |  | 4.0 - 5.5 | WT005417 | 1 | pH (10%)
102121 | 01_932833 | POLYMER CONTENT |  | pass/fail | WT005417 | 1 | Polymer Test | Pass | Fail
102121 | 01_932833 | MONOMER CONCENTRATION | % | 79.0 - 81.0 | WT005417 | 1 | Total Solids
102121 | 01_932833 | WATER | % | 19.0 - 21.0 | WT005417 | 1 | Water
102121 | 01_816103 | MATERIAL DESCRIPTION |  | CLEAR TO YELLOW LIQUID | WT005443 | 1 | Appearance | Pass | Fail
102121 | 01_816103 | * Epichlorhydrin | ppm | <= 10.0 | WT005443 | 1 | Epichlorohydrin
102121 | 01_816103 | pH on solution |  | 6.0 - 8.0 | WT005443 | 1 | pH
102121 | 01_816103 | NON VOLATILE SOLIDS | % | 49.0 - 51.0 | WT005443 | 1 | Total Solids
102121 | 01_816103 | BROOKFIELD VISCOSITY (LV1, 30 rpm) | cps | 100 - 200 | WT005443 | 1 | Viscosity, 25C
102121 | 01_931789 | MATERIAL DESCRIPTION |  | Clear liquid | WT005287 | 1 | Appearance | Pass | Fail
102121 | 01_931789 | RESIDUAL DADMAC (on solids basis) | % | <= 0.50 | WT005287 | 1 | DADMAC, Residual
102121 | 01_931789 | pH on solution |  | 5.0 - 7.0 | WT005287 | 1 | pH
102121 | 01_931789 | NON VOLATILE SOLIDS | % | 39.0 - 41.0 | WT005287 | 1 | Total Solids
102121 | 01_931789 | BROOKFIELD VISCOSITY | cps | 1000 - 3000 | WT005287 | 1 | Viscosity, 25C
102121 | 01_931695 | MATERIAL DESCRIPTION |  | Straw colored liquid | WT005275 | 1 | Appearance | Pass | Fail
102121 | 01_931695 | RESIDUAL DADMAC (on dry basis) | % | <= 0.50 | WT005275 | 1 | DADMAC, Residual
102121 | 01_931695 | pH on solution |  | 5.0 - 8.0 | WT005275 | 1 | pH
102121 | 01_931695 | NON VOLATILE SOLIDS | % | 19.0 - 21.0 | WT005275 | 1 | Total Solids
102121 | 01_931695 | BROOKFIELD VISCOSITY | cps | 60 - 180 | WT005275 | 1 | Viscosity, 25C
102121 | 01_932547 | MEHQ | ppm | 550 - 650 | WT005389 | 1 | 4-Methoxyphenol
102121 | 01_932547 | MATERIAL DESCRIPTION |  | CLEAR LIQUID | WT005389 | 1 | Appearance | Pass | Fail
102121 | 01_932547 | APHA COLOR | apha | <= 50 | WT005389 | 1 | Color (APHA)
102121 | 01_932547 | 10% pH - 25°C |  | 3.5 - 5.0 | WT005389 | 1 | pH (10%)
102121 | 01_932547 | POLYMER CONTENT |  | pass/fail | WT005389 | 1 | Polymer Test | Pass | Fail
102121 | 01_932547 | MONOMER CONCENTRATION | % | 74.0 - 76.0 | WT005389 | 1 | Total Solids
102121 | 01_932547 | WATER | % | 24.0 - 26.0 | WT005389 | 1 | Water
102121 | 01_932182 | MATERIAL DESCRIPTION |  | CLEAR TO PALE YELLOW LIQUID | WT005353 | 1 | Appearance | Pass | Fail
102121 | 01_932182 | RESIDUAL DADMAC (on dry basis) | % | <= 0.50 | WT005353 | 1 | DADMAC, Residual
102121 | 01_932182 | pH on solution |  | 5.0 - 8.0 | WT005353 | 1 | pH
102121 | 01_932182 | NON VOLATILE SOLIDS | % | 19.0 - 21.0 | WT005353 | 1 | Total Solids
102121 | 01_932182 | BROOKFIELD VISCOSITY | cps | 1000 - 1600 | WT005353 | 1 | Viscosity, 25C
102121 | 01_864810 | MATERIAL DESCRIPTION |  | COLORLESS TO YELLOW LIQUID | WT002203 | 2 | Appearance | Pass | Fail
102121 | 01_864810 | TOTAL SOLID CONTENT | % | 90.0 - 100.0 | WT002203 | 2 | Total Solids
102121 | 01_864810 | UL BROOKFIELD VISCOSITY | cP | 4.30 - 4.80 | WT002203 | 2 | Viscosity, UL, 25C
102121 | 01_41788 | MATERIAL DESCRIPTION |  | COLORLESS TO YELLOW LIQUID | WT003977 | 1 | Appearance | Pass | Fail
102121 | 01_41788 | pH on solution |  | 4.0 - 6.0 | WT003977 | 1 | pH
102121 | 01_41788 | NON VOLATILE SOLIDS | % | 10.00 - 12.00 | WT003977 | 1 | Total Solids
102121 | 01_41788 | LVT BROOKFIELD VISCOSITY(LV3, 12 rpm) | cP | 4500 - 9500 | WT003977 | 1 | Viscosity, 25C
102121 | 01_793738 | MATERIAL DESCRIPTION |  | CLEAR LIQUID | WT005296 | 1 | Appearance | Pass | Fail
102121 | 01_793738 | RESIDUAL DADMAC (on active) | % | <= 0,50 | WT005296 | 1 | DADMAC, Residual
102121 | 01_793738 | pH on solution |  | 5,0 - 7,0 | WT005296 | 1 | pH
102121 | 01_793738 | NON VOLATILE SOLIDS | % | 39,0 - 42,0 | WT005296 | 1 | Total Solids
102121 | 01_793738 | LVT BROOKFIELD VISCOSITY | cP | 8000 - 12000 | WT005296 | 1 | Viscosity, 25C
102121 | 01_935063 | MATERIAL DESCRIPTION |  | Clear liquid | WT005853 | 1 | Appearance | Pass | Fail
102121 | 01_935063 | RESIDUAL DADMAC (on solids basis) | % | <= 0.50 | WT005853 | 1 | DADMAC, Residual
102121 | 01_935063 | pH on solution |  | 5.0 - 7.0 | WT005853 | 1 | pH
102121 | 01_935063 | NON VOLATILE SOLIDS | % | 39.0 - 41.0 | WT005853 | 1 | Total Solids
102121 | 01_935063 | BROOKFIELD VISCOSITY | cps | 1000 - 3000 | WT005853 | 1 | Viscosity, 25C
102121 | 01_932175 | 外观 : 无色至黄色液体 |  |  | WT005352 | 1 | Appearance
102121 | 01_932175 | 环氧氯丙烷 |  | <=10 | WT005352 | 1 | Epichlorohydrin
102121 | 01_932175 | 溶液pH |  | 5,0 - 7,0 | WT005352 | 1 | pH
102121 | 01_932175 | 非挥发固体 | % | 49,0 - 51,0 | WT005352 | 1 | Total Solids
102121 | 01_932175 | LVT BROOKFIELD 粘度 | cP | 4000 - 7500 | WT005352 | 1 | Viscosity, 25C
102121 | 01_932187 | MATERIAL DESCRIPTION 外观 |  | 无色至黄色液体 | WT005354 | 1 | Appearance | Pass | Fail
102121 | 01_932187 | 环氧氯丙烷 | ppm | <= 10,0 | WT005354 | 1 | Epichlorohydrin
102121 | 01_932187 | 溶液pH |  | 5.0 - 7.0 | WT005354 | 1 | pH
102121 | 01_932187 | 非挥发固体 | % | 49.0 - 51.0 | WT005354 | 1 | Total Solids
102121 | 01_932187 | LVT BROOKFIELD 粘度 | cP | 600 - 900 | WT005354 | 1 | Viscosity, 25C |  |  | 931766 | AGEFLEX MDADMAC BULK
102121 | 01_35206 | 溶液pH |  | 5,0 - 7,0 | WT001470 | 2 | pH
102121 | 01_35206 | 非挥发固体 | % | 49,0 - 51,0 | WT001470 | 2 | Total Solids
102121 | 01_35206 | LVT BROOKFIELD 粘度 | cP | 600-900 | WT001470 | 2 | Viscosity, 25C
102121 | 01_882690 | RESIDUAL ACRYLAMIDE | ppm | 0 - 999 | WT006400 | 1 | Acrylamide, Residual
102121 | 01_882690 | NON VOLATILE SOLIDS | % | 38,5 - 45,5 | WT006400 | 1 | Total Solids
102121 | 01_882690 | BULK VISCOSITY | cP | 500 - 2000 | WT006400 | 1 | Viscosity, 25C
102121 | 01_882690 | UL BROOKFIELD VISCOSITY | cP | 4,20 - 5,20 | WT006400 | 1 | Viscosity, UL, 25C
102121 | 01_41788 | MATERIAL DESCRIPTION |  | COLORLESS TO YELLOW LIQUID | WT003977 | 2 | Appearance | Pass | Fail
102121 | 01_41788 | pH on solution |  | 4.0 - 6.0 | WT003977 | 2 | pH
102121 | 01_41788 | NON VOLATILE SOLIDS | % | 10.00 - 12.00 | WT003977 | 2 | Total Solids
102121 | 01_41788 | LVT BROOKFIELD VISCOSITY(LV3, 12 rpm) | cP | 4500 - 9500 | WT003977 | 2 | Viscosity, 25C
|  | pH, NEAT | pH | MinMax:6,0-8,0 | WT00524412 | 1 | pH
|  | Viscosity |  | mPa*s | WT00524412 | 1 | Viscosity
|  | Solid content | % |  | WT00524412 | 1 | Solid content

## qualitative
SAP Characteristic | SAP accepted result | SAP rejected result
Appearance | PASS | FAIL
Appearance | PASS | FAIL
Appearance | PASS | FAIL
Appearance | PASS | FAIL
Appearance | PASS | FAIL
Appearance | PASS | FAIL
Appearance | PASS | FAIL
Appearance | PASS | FAIL
Appearance | PASS | FAIL
Appearance | PASS | FAIL
Appearance | PASS | FAIL
Appearance | PASS | FAIL
Appearance | PASS | FAIL
Appearance | PASS | FAIL
Appearance (Soln) | PASS | FAIL
Appearance (Soln) | PASS | FAIL
Appearance | PASS | FAIL
Appearance | PASS | FAIL
Appearance | PASS | FAIL
Appearance | PASS | FAIL
Appearance | PASS | FAIL
Appearance | PASS | FAIL
Appearance | PASS | FAIL
Appearance | PASS | FAIL
Appearance | PASS | FAIL
Polymer Test | PASS | FAIL
Appearance | PASS | FAIL
Appearance | PASS | FAIL
Appearance | PASS | FAIL
Appearance | PASS | FAIL
Appearance | PASS | FAIL
Appearance | PASS | FAIL
Polymer Test | PASS | FAIL
Appearance | PASS | FAIL
Polymer Test | PASS | FAIL
Appearance | PASS | FAIL
Appearance | PASS | FAIL
Appearance | PASS | FAIL
Appearance | PASS | FAIL
Appearance | PASS | FAIL
Foreign Matter | NONE | FAIL
Appearance | PASS | FAIL
Appearance | PASS | FAIL
Appearance (Soln) | PASS | FAIL
Appearance (Soln) | PASS | FAIL
Appearance | PASS | FAIL
Appearance | PASS | FAIL
Appearance | PASS | FAIL

## BASE_CODE
Base Code | SAP Group
01_932151 | WT005347
01_932151 | WT005347
01_932151 | WT005347
01_932151 | WT005347
01_932151 | WT005347
01_932151 | WT005347
01_932151 | WT005347
01_932151 | WT005347
01_931766 | WT005283
01_931766 | WT005283
01_931766 | WT005283
01_931766 | WT005283
01_931766 | WT005283
01_932175 | WT005352
01_932175 | WT005352
01_932175 | WT005352
01_932175 | WT005352
01_932175 | WT005352
01_932187 | WT005354
01_932187 | WT005354
01_932187 | WT005354
01_932187 | WT005354
01_932187 | WT005354
01_932995 | WT005445
01_932995 | WT005445
01_932995 | WT005445
01_932995 | WT005445
01_932995 | WT005445
01_933757 | WT005536
01_933757 | WT005536
01_933757 | WT005536
01_933757 | WT005536
01_933757 | WT005536
01_933757 | WT005536
01_933757 | WT005536
01_933757 | WT005536
01_933757 | WT005536
01_933757 | WT005536
01_931842 | WT005297
01_931842 | WT005297
01_931842 | WT005297
01_931842 | WT005297
01_931842 | WT005297
01_931842 | WT005297
01_931450 | WT005244
01_931450 | WT005244
01_931450 | WT005244
01_931450 | WT005244
01_931450 | WT005244
01_931450 | WT005244
01_931450 | WT005244
01_930825 | WT005123
01_930825 | WT005123
01_930825 | WT005123
01_930825 | WT005123
01_930825 | WT005123
01_930557 | WT005083
01_930557 | WT005083
01_930557 | WT005083
01_930557 | WT005083
01_930557 | WT005083
01_640009 | WT001474
01_640009 | WT001474
01_640009 | WT001474
01_640009 | WT001474
01_640009 | WT001474
01_934916 | WT005797
01_934916 | WT005797
01_931312 | WT005230
01_931312 | WT005230
01_931312 | WT005230
01_932165 | WT005350
01_932165 | WT005350
01_932165 | WT005350
01_932165 | WT005350
01_932165 | WT005350
01_932990 | WT005444
01_932990 | WT005444
01_932990 | WT005444
01_932990 | WT005444
01_932990 | WT005444
01_933420 | WT005499
01_933420 | WT005499
01_933420 | WT005499
01_933420 | WT005499
01_933420 | WT005499
01_933420 | WT005499
01_932977 | WT005442
01_932977 | WT005442
01_932977 | WT005442
01_932977 | WT005442
01_932977 | WT005442
01_931899 | WT005307
01_931899 | WT005307
01_931899 | WT005307
01_931899 | WT005307
01_931899 | WT005307
01_933193 | WT005463
01_933193 | WT005463
01_933193 | WT005463
01_933193 | WT005463
01_933193 | WT005463
01_932170 | WT005351
01_932170 | WT005351
01_932170 | WT005351
01_932170 | WT005351
01_932170 | WT005351
01_932833 | WT005417
01_932833 | WT005417
01_932833 | WT005417
01_932833 | WT005417
01_932833 | WT005417
01_932833 | WT005417
01_932833 | WT005417
01_932833 | WT005417
01_816103 | WT005443
01_816103 | WT005443
01_816103 | WT005443
01_816103 | WT005443
01_816103 | WT005443
01_931789 | WT005287
01_931789 | WT005287
01_931789 | WT005287
01_931789 | WT005287
01_931789 | WT005287
01_931695 | WT005275
01_931695 | WT005275
01_931695 | WT005275
01_931695 | WT005275
01_931695 | WT005275
01_932547 | WT005389
01_932547 | WT005389
01_932547 | WT005389
01_932547 | WT005389
01_932547 | WT005389
01_932547 | WT005389
01_932547 | WT005389
01_932182 | WT005353
01_932182 | WT005353
01_932182 | WT005353
01_932182 | WT005353
01_932182 | WT005353
01_864810 | WT002203
01_864810 | WT002203
01_864810 | WT002203
01_41788 | WT003977
01_41788 | WT003977
01_41788 | WT003977
01_41788 | WT003977
01_793738 | WT005296
01_793738 | WT005296
01_793738 | WT005296
01_793738 | WT005296
01_793738 | WT005296
01_935063 | WT005853
01_935063 | WT005853
01_935063 | WT005853
01_935063 | WT005853
01_935063 | WT005853
01_932175 | WT005352
01_932175 | WT005352
01_932175 | WT005352
01_932175 | WT005352
01_932175 | WT005352
01_932187 | WT005354
01_932187 | WT005354
01_932187 | WT005354
01_932187 | WT005354
01_932187 | WT005354
01_35206 | WT001470
01_35206 | WT001470
01_35206 | WT001470
01_882690 | WT006400
01_882690 | WT006400
01_882690 | WT006400
01_882690 | WT006400
01_41788 | WT003977
01_41788 | WT003977
01_41788 | WT003977
01_41788 | WT003977